## RC07
Standard oedometer tes on dry reconstituted silty Clay
Azad Koliji, Lyesse Laloui and, Laurent Vulliet
Material: | Dry Bioley silty clay
sample : | RC07
hini (mm) = | 14.31
w % = | 0
r (t.m-3) = | 1.298301
rs (t.m-3) = | 2.7
A (mm2) = | 2827.433
Ms (g) = | 52.53
Hs (mm) = | 6.880995
eini = | 1.079641
sigma v(kPa) | DH (mm) | H1 (mm) | e1 | epsv
1.1 | 0 | 14.31 | 1.079641 | 1.079641
15 | -0.3246 | 13.9854 | 1.032468 | 1.032468
60 | -0.8743 | 13.4357 | 0.9525809 | 0.9525809
125 | -1.2251 | 13.0849 | 0.9015999 | 0.9015999
250 | -1.621 | 12.689 | 0.8440647 | 0.8440647
500 | -2.0971 | 12.2129 | 0.7748741 | 0.7748741
1000 | -2.7073 | 11.6027 | 0.686195 | 0.686195
1500 | -3.091 | 11.219 | 0.6304328 | 0.6304328
2000 | -3.332 | 10.978 | 0.5954088 | 0.5954088
3000 | -3.7026 | 10.6074 | 0.5415503 | 0.5415503
125 | -3.5367 | 10.7733 | 0.5656602 | 0.5656602
1.1 | -3.3605 | 10.9495 | 0.5912669 | 0.5912669